## fracture_toughness_dataset
No | Material_Type | Method | Fracture_Mode | Beta_degrees | Tensile_Strength_MPa | A_mm | D_mm | B_mm | Pmax_kN | KI_MPam0.5 | KII_MPam0.5 | Keff_MPam0.5
1 | sandstone | CSTBD | I | 0 | 1.18 | 22.05 | 74.56 | 25.06 | 1.22 | 0.17
2 | sandstone | CSTBD | I | 0 | 1.18 | 22.2 | 74.54 | 24.81 | 1.3 | 0.18
3 | sandstone | CSTBD | I | 0 | 1.18 | 21.9 | 74.58 | 24.84 | 1.45 | 0.2
4 | sandstone | CSTBD | II | 20 | 1.18 | 22.65 | 74.56 | 24.95 | 1.18 |  | 0.25
5 | sandstone | CSTBD | II | 20 | 1.18 | 22.65 | 74.51 | 24.87 | 1.01 |  | 0.22
6 | sandstone | CSTBD | II | 20 | 1.18 | 22.6 | 74.61 | 24.72 | 1.23 |  | 0.26
7 | sandstone | CSTBD | I | 0 | 0.97 | 22.6 | 74.79 | 24.89 | 1.1 | 0.16
8 | sandstone | CSTBD | I | 0 | 0.97 | 22.7 | 74.65 | 24.81 | 0.94 | 0.13
9 | sandstone | CSTBD | I | 0 | 0.97 | 23.15 | 74.66 | 25 | 0.82 | 0.12
10 | sandstone | CSTBD | II | 20 | 0.97 | 22.9 | 74.64 | 25.09 | 0.82 |  | 0.18
11 | sandstone | CSTBD | II | 20 | 0.97 | 23.05 | 74.62 | 25.01 | 0.89 |  | 0.19
12 | sandstone | CSTBD | II | 20 | 0.97 | 23.2 | 74.66 | 25.09 | 0.7 |  | 0.15
13 | sandstone | CSTBD | I | 0 | 0.86 | 23.05 | 74.74 | 25.03 | 0.84 | 0.12
14 | sandstone | CSTBD | I | 0 | 0.86 | 23.2 | 74.65 | 24.91 | 0.8 | 0.12
15 | sandstone | CSTBD | I | 0 | 0.86 | 23.1 | 74.56 | 24.91 | 0.76 | 0.11
16 | sandstone | CSTBD | II | 20 | 0.86 | 23.05 | 74.62 | 24.4 | 0.67 |  | 0.15
17 | sandstone | CSTBD | II | 20 | 0.86 | 23 | 74.64 | 25.05 | 0.71 |  | 0.15
18 | sandstone | CSTBD | II | 20 | 0.86 | 22.9 | 74.61 | 25.02 | 0.67 |  | 0.14
19 | sandstone | CSTBD | I | 0 | 0.78 | 23.625 | 74.6 | 25.21 | 0.76 | 0.11
20 | sandstone | CSTBD | I | 0 | 0.78 | 23.375 | 74.57 | 24.93 | 0.66 | 0.1
21 | sandstone | CSTBD | I | 0 | 0.78 | 23.62 | 74.68 | 25.11 | 0.65 | 0.1
22 | sandstone | CSTBD | II | 20 | 0.78 | 23.37 | 74.67 | 25.05 | 0.59 |  | 0.13
23 | sandstone | CSTBD | II | 20 | 0.78 | 23.25 | 74.63 | 24.92 | 0.53 |  | 0.11
24 | sandstone | CSTBD | II | 20 | 0.78 | 23.5 | 74.61 | 25.03 | 0.64 |  | 0.14
25 | sandstone | CSTBD | I | 0 | 0.66 | 23 | 74.05 | 24.5 | 0.63 | 0.09
26 | sandstone | CSTBD | I | 0 | 0.66 | 23.37 | 74.61 | 25.05 | 0.66 | 0.1
27 | sandstone | CSTBD | I | 0 | 0.66 | 23 | 74.5 | 25 | 0.47 | 0.07
28 | sandstone | CSTBD | II | 20 | 0.66 | 22.75 | 74 | 25.1 | 0.52 |  | 0.11
29 | sandstone | CSTBD | II | 20 | 0.66 | 22.6 | 74.47 | 25.12 | 0.49 |  | 0.1
30 | sandstone | CSTBD | II | 20 | 0.66 | 22.95 | 74.5 | 24.95 | 0.5 |  | 0.11
31 | sandstone | CSTBD | III | 10 | 1.18 | 19.58 | 74.54 | 24.9 | 1.61 |  |  | 0.22
32 | sandstone | CSTBD | III | 10 | 1.18 | 19.03 | 74.65 | 25.5 | 1.89 |  |  | 0.25
33 | sandstone | CSTBD | III | 10 | 1.18 | 19.8 | 74.42 | 25 | 1.52 |  |  | 0.21
34 | sandstone | CSTBD | III | 15 | 1.18 | 19.9 | 74.44 | 24.68 | 1.53 |  |  | 0.25
35 | sandstone | CSTBD | III | 15 | 1.18 | 20.01 | 74.38 | 24.6 | 1.42 |  |  | 0.23
36 | sandstone | CSTBD | III | 15 | 1.18 | 19.1 | 74.62 | 25.56 | 1.84 |  |  | 0.27
37 | sandstone | CSTBD | III | 10 | 0.97 | 20.06 | 74.44 | 25.22 | 1.25 |  |  | 0.18
38 | sandstone | CSTBD | III | 10 | 0.97 | 19.6 | 74.5 | 25.02 | 1.16 |  |  | 0.16
39 | sandstone | CSTBD | III | 10 | 0.97 | 19.96 | 74.56 | 25.08 | 1.2 |  |  | 0.17
40 | sandstone | CSTBD | III | 15 | 0.97 | 19.6 | 74.48 | 24.9 | 1.06 |  |  | 0.17
41 | sandstone | CSTBD | III | 15 | 0.97 | 19.4 | 74.54 | 25 | 1.26 |  |  | 0.19
42 | sandstone | CSTBD | III | 15 | 0.97 | 19.87 | 74.42 | 25.14 | 1.01 |  |  | 0.17
43 | sandstone | CSTBD | III | 10 | 0.86 | 19.86 | 74.6 | 25 | 0.93 |  |  | 0.13
44 | sandstone | CSTBD | III | 10 | 0.86 | 19.03 | 74.38 | 25.1 | 1.22 |  |  | 0.16
45 | sandstone | CSTBD | III | 10 | 0.86 | 19.74 | 74.52 | 25.24 | 0.97 |  |  | 0.13
46 | sandstone | CSTBD | III | 15 | 0.86 | 19.41 | 74.42 | 25.1 | 0.98 |  |  | 0.15
47 | sandstone | CSTBD | III | 15 | 0.86 | 19.9 | 74.52 | 24.92 | 0.83 |  |  | 0.13
48 | sandstone | CSTBD | III | 15 | 0.86 | 19.5 | 74.5 | 25.08 | 1.03 |  |  | 0.16
49 | sandstone | CSTBD | III | 10 | 0.78 | 19.36 | 74.52 | 25.22 | 0.87 |  |  | 0.12
50 | sandstone | CSTBD | III | 10 | 0.78 | 19.12 | 74.46 | 25 | 0.93 |  |  | 0.12
51 | sandstone | CSTBD | III | 10 | 0.78 | 19.73 | 74.58 | 25.24 | 0.88 |  |  | 0.12
52 | sandstone | CSTBD | III | 15 | 0.78 | 19.66 | 74.6 | 25.2 | 0.8 |  |  | 0.12
53 | sandstone | CSTBD | III | 15 | 0.78 | 19.4 | 74.4 | 24.86 | 0.86 |  |  | 0.13
54 | sandstone | CSTBD | III | 15 | 0.78 | 19.6 | 74.42 | 24.96 | 0.77 |  |  | 0.12
55 | sandstone | CSTBD | III | 10 | 0.66 | 19.6 | 74.2 | 25.2 | 0.75 |  |  | 0.1
56 | sandstone | CSTBD | III | 10 | 0.66 | 19.7 | 74.56 | 24.92 | 0.66 |  |  | 0.09
57 | sandstone | CSTBD | III | 10 | 0.66 | 19.95 | 74.38 | 24.4 | 0.71 |  |  | 0.1
58 | sandstone | CSTBD | III | 15 | 0.66 | 19.31 | 74.52 | 25.24 | 0.75 |  |  | 0.11
59 | sandstone | CSTBD | III | 15 | 0.66 | 19.92 | 74.32 | 25.04 | 0.65 |  |  | 0.1
60 | sandstone | CSTBD | III | 15 | 0.66 | 19.53 | 74.4 | 25 | 0.62 |  |  | 0.09
61 | sandstone (ph=7) | CCNBD | I | 0 | 5.4 | 14.06 | 73.97 | 24.47 | 6 | 0.59
62 | sandstone (ph=7) | CCNBD | I | 0 | 5.4 | 13.78 | 73.97 | 24.51 | 6.2 | 0.61
63 | sandstone (ph=7) | CCNBD | I | 0 | 5.4 | 14.24 | 73.97 | 23.91 | 6.3 | 0.65
64 | sandstone (ph=7) | CCNBD | I | 0 | 5.4 | 14.74 | 73.97 | 24.17 | 5.6 | 0.56
65 | sandstone (ph=7) | CCNBD | II | 26.5 | 5.4 | 13.57 | 73.97 | 23.91 | 5.7 |  | 1.17
66 | sandstone (ph=7) | CCNBD | II | 26.5 | 5.4 | 13.84 | 73.97 | 24.21 | 5.9 |  | 1.21
67 | sandstone (ph=7) | CCNBD | II | 26.5 | 5.4 | 14.01 | 73.97 | 23.46 | 5.6 |  | 1.19
68 | sandstone (ph=7) | CCNBD | I | 0 | 5.3 | 13.04 | 73.97 | 23.31 | 5.6 | 0.58
69 | sandstone (ph=7) | CCNBD | I | 0 | 5.3 | 13.96 | 73.97 | 24.17 | 5.5 | 0.55
70 | sandstone (ph=7) | CCNBD | II | 26.5 | 5.3 | 13.63 | 73.97 | 23.47 | 5.4 |  | 1.15
71 | sandstone (ph=7) | CCNBD | II | 26.5 | 5.3 | 14.17 | 73.97 | 23.78 | 5.3 |  | 1.13
72 | sandstone (ph=7) | CCNBD | I | 0 | 5.3 | 14.54 | 73.97 | 23.88 | 5.4 | 0.56
73 | sandstone (ph=7) | CCNBD | I | 0 | 5.3 | 14.9 | 73.97 | 24.17 | 5.3 | 0.55
74 | sandstone (ph=7) | CCNBD | I | 0 | 5.3 | 14.65 | 73.97 | 24.08 | 5.3 | 0.54
75 | sandstone (ph=7) | CCNBD | II | 26.5 | 5.3 | 14.99 | 73.97 | 24.14 | 5.4 |  | 1.14
76 | sandstone (ph=7) | CCNBD | II | 26.5 | 5.3 | 13.96 | 73.97 | 24.12 | 5.5 |  | 1.12
77 | sandstone (ph=7) | CCNBD | II | 26.5 | 5.3 | 14.27 | 73.97 | 24.09 | 5.6 |  | 1.14
78 | sandstone (ph=7) | CCNBD | I | 0 | 5.2 | 12.85 | 73.97 | 23.44 | 5.3 | 0.53
79 | sandstone (ph=7) | CCNBD | I | 0 | 5.2 | 13.32 | 73.97 | 23.51 | 5.2 | 0.55
80 | sandstone (ph=7) | CCNBD | I | 0 | 5.2 | 13.59 | 73.97 | 24.18 | 5.2 | 0.52
81 | sandstone (ph=7) | CCNBD | II | 26.5 | 5.2 | 12.4 | 73.97 | 23.39 | 5.4 |  | 1.13
82 | sandstone (ph=7) | CCNBD | II | 26.5 | 5.2 | 14.02 | 73.97 | 24.16 | 5.7 |  | 1.12
83 | sandstone (ph=7) | CCNBD | II | 26.5 | 5.2 | 14.68 | 73.97 | 24.1 | 5.4 |  | 1.13
84 | sandstone (ph=7) | CCNBD | I | 0 | 5.1 | 13.95 | 73.79 | 24.19 | 5.3 | 0.52
85 | sandstone (ph=7) | CCNBD | I | 0 | 5.1 | 14.34 | 73.79 | 24.02 | 5.1 | 0.52
86 | sandstone (ph=7) | CCNBD | I | 0 | 5.1 | 12.87 | 73.79 | 23.39 | 5.2 | 0.53
87 | sandstone (ph=7) | CCNBD | I | 0 | 5.1 | 14.44 | 73.97 | 24.13 | 5.3 | 0.54
88 | sandstone (ph=7) | CCNBD | II | 26.5 | 5.1 | 13.62 | 73.97 | 23.78 | 5.4 |  | 1.1
89 | sandstone (ph=7) | CCNBD | II | 26.5 | 5.1 | 13.91 | 73.97 | 23.77 | 5.3 |  | 1.1
90 | sandstone (ph=7) | CCNBD | II | 26.5 | 5.1 | 14.29 | 73.97 | 23.38 | 5.1 |  | 1.09
91 | sandstone (ph=7) | CCNBD | II | 26.5 | 5.1 | 15.18 | 73.97 | 24.07 | 5.1 |  | 1.11
92 | sandstone (ph=7) | CCNBD | I | 0 | 5.1 | 13.68 | 73.97 | 23.91 | 5.3 | 0.54
93 | sandstone (ph=7) | CCNBD | I | 0 | 5.1 | 14.49 | 73.97 | 24.16 | 5.1 | 0.51
94 | sandstone (ph=7) | CCNBD | I | 0 | 5.1 | 14.17 | 73.97 | 24.05 | 5 | 0.5
95 | sandstone (ph=7) | CCNBD | II | 26.5 | 5.1 | 13.57 | 73.97 | 23.41 | 5.5 |  | 1.08
96 | sandstone (ph=7) | CCNBD | II | 26.5 | 5.1 | 13.25 | 73.97 | 23.98 | 5.6 |  | 1.1
97 | sandstone (ph=7) | CCNBD | II | 26.5 | 5.1 | 13.6 | 73.97 | 24.17 | 5.6 |  | 1.09
98 | cement mortar | CCNBD | I | 0 | 3.73 | 13 | 71.14 | 24 | 3.1 | 0.33
99 | cement mortar | CCNBD | I | 0 | 3.73 | 13 | 71.14 | 24 | 3.1 | 0.32
100 | cement mortar | CCNBD | I | 0 | 3.73 | 13 | 71.14 | 24 | 2.6 | 0.27
101 | cement mortar | CCNBD | II | 26.5 | 3.73 | 13 | 71.14 | 24 | 3.9 |  | 0.81
102 | cement mortar | CCNBD | II | 26.5 | 3.73 | 13 | 71.14 | 24 | 3.7 |  | 0.74
103 | cement mortar | CCNBD | II | 26.5 | 3.73 | 13 | 71.14 | 24 | 3.8 |  | 0.76
104 | cement mortar | CCNBD | I | 0 | 3.49 | 13 | 71.14 | 24 | 2.7 | 0.28
105 | cement mortar | CCNBD | I | 0 | 3.49 | 13 | 71.14 | 24 | 2.6 | 0.28
106 | cement mortar | CCNBD | II | 26.5 | 3.49 | 13 | 71.14 | 24 | 3.3 |  | 0.73
107 | cement mortar | CCNBD | II | 26.5 | 3.49 | 13 | 71.14 | 24 | 3.1 |  | 0.64
108 | cement mortar | CCNBD | I | 0 | 3.4 | 13 | 71.14 | 24 | 2.5 | 0.27
109 | cement mortar | CCNBD | I | 0 | 3.4 | 13 | 71.14 | 24 | 2.7 | 0.3
110 | cement mortar | CCNBD | I | 0 | 3.4 | 13 | 71.14 | 24 | 2.4 | 0.25
111 | cement mortar | CCNBD | I | 0 | 3.4 | 13 | 71.14 | 24 | 2.5 | 0.26
112 | cement mortar | CCNBD | II | 26.5 | 3.4 | 13 | 71.14 | 24 | 3.1 |  | 0.65
113 | cement mortar | CCNBD | II | 26.5 | 3.4 | 13 | 71.14 | 24 | 3.2 |  | 0.66
114 | cement mortar | CCNBD | II | 26.5 | 3.4 | 13 | 71.14 | 24 | 3.3 |  | 0.68
115 | cement mortar | CCNBD | II | 26.5 | 3.4 | 13 | 71.14 | 24 | 3.1 |  | 0.61
116 | cement mortar | CCNBD | I | 0 | 3.3 | 13 | 71.14 | 24 | 2.4 | 0.25
117 | cement mortar | CCNBD | I | 0 | 3.3 | 13 | 71.14 | 24 | 2.7 | 0.28
118 | cement mortar | CCNBD | I | 0 | 3.3 | 13 | 71.14 | 24 | 2.6 | 0.26
119 | cement mortar | CCNBD | I | 0 | 3.3 | 13 | 71.14 | 24 | 2.4 | 0.25
120 | cement mortar | CCNBD | I | 0 | 3.3 | 13 | 71.14 | 24 | 2.5 | 0.26
121 | cement mortar | CCNBD | II | 26.5 | 3.3 | 13 | 71.14 | 24 | 2.9 |  | 0.59
122 | cement mortar | CCNBD | II | 26.5 | 3.3 | 13 | 71.14 | 24 | 3.1 |  | 0.63
123 | cement mortar | CCNBD | II | 26.5 | 3.3 | 13 | 71.14 | 24 | 3 |  | 0.63
124 | cement mortar | CCNBD | II | 26.5 | 3.3 | 13 | 71.14 | 24 | 3 |  | 0.63
125 | cement mortar | CCNBD | I | 0 | 3.15 | 13 | 71.14 | 24 | 2.6 | 0.26
126 | cement mortar | CCNBD | I | 0 | 3.15 | 13 | 71.14 | 24 | 2.5 | 0.25
127 | cement mortar | CCNBD | I | 0 | 3.15 | 13 | 71.14 | 24 | 2.3 | 0.23
128 | cement mortar | CCNBD | I | 0 | 3.15 | 13 | 71.14 | 24 | 2.5 | 0.26
129 | cement mortar | CCNBD | II | 26.5 | 3.15 | 13 | 71.14 | 24 | 2.7 |  | 0.6
130 | cement mortar | CCNBD | II | 26.5 | 3.15 | 13 | 71.14 | 24 | 2.8 |  | 0.59
131 | cement mortar | CCNBD | II | 26.5 | 3.15 | 13 | 71.14 | 24 | 2.9 |  | 0.59
132 | cement mortar | CCNBD | II | 26.5 | 3.15 | 13 | 71.14 | 24 | 2.8 |  | 0.58
133 | cement mortar | CCNBD | I | 0 | 3.1 | 13 | 71.14 | 24 | 2.4 | 0.24
134 | cement mortar | CCNBD | I | 0 | 3.1 | 13 | 71.14 | 24 | 2.4 | 0.24
135 | cement mortar | CCNBD | I | 0 | 3.1 | 13 | 71.14 | 24 | 2.3 | 0.23
136 | cement mortar | CCNBD | II | 26.5 | 3.1 | 13 | 71.14 | 24 | 2.6 |  | 0.55
137 | cement mortar | CCNBD | II | 26.5 | 3.1 | 13 | 71.14 | 24 | 2.7 |  | 0.54
138 | cement mortar | CCNBD | II | 26.5 | 3.1 | 13 | 71.14 | 24 | 2.5 |  | 0.51
139 | cement mortar | CCNBD | II | 26.5 | 3.1 | 13 | 71.14 | 24 | 2.6 |  | 0.54
140 | sandstone (ph=3) | CCNBD | I | 0 | 5.4 | 13.37 | 73.97 | 23.28 | 6 | 0.63
141 | sandstone (ph=3) | CCNBD | I | 0 | 5.4 | 13.64 | 73.97 | 24.22 | 6 | 0.61
142 | sandstone (ph=3) | CCNBD | I | 0 | 5.4 | 13.23 | 73.97 | 23.38 | 5.8 | 0.6
143 | sandstone (ph=3) | CCNBD | II | 26.5 | 5.4 | 13.19 | 73.97 | 23.65 | 5.9 |  | 1.19
144 | sandstone (ph=3) | CCNBD | II | 26.5 | 5.4 | 14.11 | 73.97 | 23.92 | 5.7 |  | 1.2
145 | sandstone (ph=3) | CCNBD | II | 26.5 | 5.4 | 13.77 | 73.97 | 23.52 | 5.8 |  | 1.21
146 | sandstone (ph=3) | CCNBD | I | 0 | 5.3 | 13.82 | 73.97 | 23.48 | 5.5 | 0.58
147 | sandstone (ph=3) | CCNBD | I | 0 | 5.3 | 13.66 | 73.97 | 23.62 | 5.5 | 0.58
148 | sandstone (ph=3) | CCNBD | I | 0 | 5.3 | 13.56 | 73.97 | 24.66 | 5.4 | 0.54
149 | sandstone (ph=3) | CCNBD | II | 26.5 | 5.3 | 13.44 | 73.97 | 23.2 | 5.5 |  | 1.15
150 | sandstone (ph=3) | CCNBD | II | 26.5 | 5.3 | 13.25 | 73.97 | 24.02 | 5.7 |  | 1.14
151 | sandstone (ph=3) | CCNBD | II | 26.5 | 5.3 | 14.15 | 73.97 | 24.19 | 5.6 |  | 1.15
152 | sandstone (ph=3) | CCNBD | I | 0 | 5.2 | 14.7 | 73.97 | 23.74 | 5.1 | 0.55
153 | sandstone (ph=3) | CCNBD | I | 0 | 5.2 | 13.49 | 73.97 | 24.24 | 5.1 | 0.51
154 | sandstone (ph=3) | CCNBD | I | 0 | 5.2 | 13.41 | 73.97 | 24.25 | 5.2 | 0.51
155 | sandstone (ph=3) | CCNBD | II | 26.5 | 5.2 | 14.02 | 73.97 | 24.08 | 5.5 |  | 1.14
156 | sandstone (ph=3) | CCNBD | II | 26.5 | 5.2 | 13.55 | 73.97 | 23.66 | 5.5 |  | 1.13
157 | sandstone (ph=3) | CCNBD | II | 26.5 | 5.2 | 12.85 | 73.97 | 23.37 | 5.7 |  | 1.14
158 | sandstone (ph=3) | CCNBD | I | 0 | 5 | 14.05 | 73.97 | 23.65 | 5 | 0.51
159 | sandstone (ph=3) | CCNBD | I | 0 | 5 | 13.21 | 73.97 | 23.64 | 5.1 | 0.52
160 | sandstone (ph=3) | CCNBD | I | 0 | 5 | 14.44 | 73.97 | 24.12 | 5.2 | 0.54
161 | sandstone (ph=3) | CCNBD | II | 26.5 | 5 | 14.23 | 73.97 | 24.19 | 5.3 |  | 1.11
162 | sandstone (ph=3) | CCNBD | II | 26.5 | 5 | 13.91 | 73.97 | 24.11 | 5.5 |  | 1.13
163 | sandstone (ph=3) | CCNBD | II | 26.5 | 5 | 13.43 | 73.97 | 24.24 | 5.6 |  | 1.12
164 | sandstone (ph=3) | CCNBD | I | 0 | 4.9 | 13.82 | 73.97 | 24.08 | 5.2 | 0.52
165 | sandstone (ph=3) | CCNBD | I | 0 | 4.9 | 13.31 | 73.97 | 23.61 | 5.2 | 0.53
166 | sandstone (ph=3) | CCNBD | I | 0 | 4.9 | 13.87 | 73.97 | 24.1 | 5.1 | 0.52
167 | sandstone (ph=3) | CCNBD | II | 26.5 | 4.9 | 13.75 | 73.97 | 23.74 | 5.3 |  | 1.1
168 | sandstone (ph=3) | CCNBD | II | 26.5 | 4.9 | 13.44 | 73.97 | 24.07 | 5.5 |  | 1.1
169 | sandstone (ph=3) | CCNBD | II | 26.5 | 4.9 | 14.25 | 73.97 | 24.15 | 5.4 |  | 1.13
170 | sandstone (ph=3) | CCNBD | I | 0 | 4.7 | 13.78 | 73.97 | 24.18 | 4.9 | 0.5
171 | sandstone (ph=3) | CCNBD | I | 0 | 4.7 | 13.75 | 73.97 | 23.37 | 4.8 | 0.5
172 | sandstone (ph=3) | CCNBD | I | 0 | 4.7 | 15.05 | 73.97 | 24.1 | 4.9 | 0.53
173 | sandstone (ph=3) | CCNBD | II | 26.5 | 4.7 | 14.44 | 73.97 | 25.04 | 5.3 |  | 1.08
174 | sandstone (ph=3) | CCNBD | II | 26.5 | 4.7 | 13.76 | 73.97 | 23.94 | 5.4 |  | 1.11
175 | sandstone (ph=3) | CCNBD | II | 26.5 | 4.7 | 12.15 | 73.97 | 23.12 | 5.4 |  | 1.06
176 | fiber-reinforced concrete | CSTBD | I | 0 | 5.42 | 15 | 75 | 25 |  | 0.48
177 | fiber-reinforced concrete | CSTBD | I | 0 | 5.42 | 15 | 75 | 25 |  | 0.51
178 | fiber-reinforced concrete | CSTBD | I | 0 | 5.42 | 15 | 75 | 25 |  | 0.39
179 | fiber-reinforced concrete | CSTBD | III | 15 | 5.42 | 15 | 75 | 25 |  |  |  | 0.55
180 | fiber-reinforced concrete | CSTBD | III | 15 | 5.42 | 15 | 75 | 25 |  |  |  | 0.56
181 | fiber-reinforced concrete | CSTBD | III | 15 | 5.42 | 15 | 75 | 25 |  |  |  | 0.56
182 | fiber-reinforced concrete | CSTBD | II | 28.83 | 5.42 | 15 | 75 | 25 |  |  | 0.59
183 | fiber-reinforced concrete | CSTBD | II | 28.83 | 5.42 | 15 | 75 | 25 |  |  | 0.74
184 | fiber-reinforced concrete | CSTBD | II | 28.83 | 5.42 | 15 | 75 | 25 |  |  | 0.71
185 | fiber-reinforced concrete | CSTBD | III | 45 | 5.42 | 15 | 75 | 25 |  |  |  | 0.89
186 | fiber-reinforced concrete | CSTBD | III | 45 | 5.42 | 15 | 75 | 25 |  |  |  | 0.88
187 | fiber-reinforced concrete | CSTBD | III | 45 | 5.42 | 15 | 75 | 25 |  |  |  | 0.86
188 | fiber-reinforced concrete | CSTBD | III | 60 | 5.42 | 15 | 75 | 25 |  |  |  | 0.94
189 | fiber-reinforced concrete | CSTBD | III | 60 | 5.42 | 15 | 75 | 25 |  |  |  | 1.07
190 | fiber-reinforced concrete | CSTBD | III | 60 | 5.42 | 15 | 75 | 25 |  |  |  | 1.02
191 | fiber-reinforced concrete | CSTBD | III | 75 | 5.42 | 15 | 75 | 25 |  |  |  | 1.24
192 | fiber-reinforced concrete | CSTBD | III | 75 | 5.42 | 15 | 75 | 25 |  |  |  | 1.31
193 | fiber-reinforced concrete | CSTBD | III | 75 | 5.42 | 15 | 75 | 25 |  |  |  | 1.32
194 | fiber-reinforced concrete | CSTBD | I | 90 | 5.42 | 15 | 75 | 25 |  | -1.39
195 | fiber-reinforced concrete | CSTBD | I | 90 | 5.42 | 15 | 75 | 25 |  | -1.36
196 | fiber-reinforced concrete | CSTBD | I | 90 | 5.42 | 15 | 75 | 25 |  | -1.31
197 | fiber-reinforced concrete | CSTBD | I | 0 | 5.51 | 15 | 75 | 25 |  | 0.44
198 | fiber-reinforced concrete | CSTBD | I | 0 | 5.51 | 15 | 75 | 25 |  | 0.51
199 | fiber-reinforced concrete | CSTBD | I | 0 | 5.51 | 15 | 75 | 25 |  | 0.53
200 | fiber-reinforced concrete | CSTBD | III | 15 | 5.51 | 15 | 75 | 25 |  |  |  | 0.63
201 | fiber-reinforced concrete | CSTBD | III | 15 | 5.51 | 15 | 75 | 25 |  |  |  | 0.55
202 | fiber-reinforced concrete | CSTBD | III | 15 | 5.51 | 15 | 75 | 25 |  |  |  | 0.72
203 | fiber-reinforced concrete | CSTBD | II | 28.83 | 5.51 | 15 | 75 | 25 |  |  | 0.76
204 | fiber-reinforced concrete | CSTBD | II | 28.83 | 5.51 | 15 | 75 | 25 |  |  | 0.72
205 | fiber-reinforced concrete | CSTBD | II | 28.83 | 5.51 | 15 | 75 | 25 |  |  | 0.72
206 | fiber-reinforced concrete | CSTBD | III | 45 | 5.51 | 15 | 75 | 25 |  |  |  | 1
207 | fiber-reinforced concrete | CSTBD | III | 45 | 5.51 | 15 | 75 | 25 |  |  |  | 0.98
208 | fiber-reinforced concrete | CSTBD | III | 45 | 5.51 | 15 | 75 | 25 |  |  |  | 1.02
209 | fiber-reinforced concrete | CSTBD | III | 60 | 5.51 | 15 | 75 | 25 |  |  |  | 1.14
210 | fiber-reinforced concrete | CSTBD | III | 60 | 5.51 | 15 | 75 | 25 |  |  |  | 1.11
211 | fiber-reinforced concrete | CSTBD | III | 60 | 5.51 | 15 | 75 | 25 |  |  |  | 1.14
212 | fiber-reinforced concrete | CSTBD | III | 75 | 5.51 | 15 | 75 | 25 |  |  |  | 1.38
213 | fiber-reinforced concrete | CSTBD | III | 75 | 5.51 | 15 | 75 | 25 |  |  |  | 1.25
214 | fiber-reinforced concrete | CSTBD | III | 75 | 5.51 | 15 | 75 | 25 |  |  |  | 1.25
215 | fiber-reinforced concrete | CSTBD | I | 90 | 5.51 | 15 | 75 | 25 |  | -1.36
216 | fiber-reinforced concrete | CSTBD | I | 90 | 5.51 | 15 | 75 | 25 |  | -1.38
217 | fiber-reinforced concrete | CSTBD | I | 90 | 5.51 | 15 | 75 | 25 |  | -1.35
218 | fiber-reinforced concrete | CSTBD | I | 0 | 5.92 | 15 | 75 | 25 |  | 0.53
219 | fiber-reinforced concrete | CSTBD | I | 0 | 5.92 | 15 | 75 | 25 |  | 0.54
220 | fiber-reinforced concrete | CSTBD | I | 0 | 5.92 | 15 | 75 | 25 |  | 0.51
221 | fiber-reinforced concrete | CSTBD | III | 15 | 5.92 | 15 | 75 | 25 |  |  |  | 0.65
222 | fiber-reinforced concrete | CSTBD | III | 15 | 5.92 | 15 | 75 | 25 |  |  |  | 0.65
223 | fiber-reinforced concrete | CSTBD | III | 15 | 5.92 | 15 | 75 | 25 |  |  |  | 0.63
224 | fiber-reinforced concrete | CSTBD | II | 28.83 | 5.92 | 15 | 75 | 25 |  |  | 0.87
225 | fiber-reinforced concrete | CSTBD | II | 28.83 | 5.92 | 15 | 75 | 25 |  |  | 0.78
226 | fiber-reinforced concrete | CSTBD | II | 28.83 | 5.92 | 15 | 75 | 25 |  |  | 0.89
227 | fiber-reinforced concrete | CSTBD | III | 45 | 5.92 | 15 | 75 | 25 |  |  |  | 1.01
228 | fiber-reinforced concrete | CSTBD | III | 45 | 5.92 | 15 | 75 | 25 |  |  |  | 0.99
229 | fiber-reinforced concrete | CSTBD | III | 45 | 5.92 | 15 | 75 | 25 |  |  |  | 1.02
230 | fiber-reinforced concrete | CSTBD | III | 60 | 5.92 | 15 | 75 | 25 |  |  |  | 1.14
231 | fiber-reinforced concrete | CSTBD | III | 60 | 5.92 | 15 | 75 | 25 |  |  |  | 1.14
232 | fiber-reinforced concrete | CSTBD | III | 60 | 5.92 | 15 | 75 | 25 |  |  |  | 1.2
233 | fiber-reinforced concrete | CSTBD | III | 75 | 5.92 | 15 | 75 | 25 |  |  |  | 1.37
234 | fiber-reinforced concrete | CSTBD | III | 75 | 5.92 | 15 | 75 | 25 |  |  |  | 1.23
235 | fiber-reinforced concrete | CSTBD | III | 75 | 5.92 | 15 | 75 | 25 |  |  |  | 1.34
236 | fiber-reinforced concrete | CSTBD | I | 90 | 5.92 | 15 | 75 | 25 |  | -1.41
237 | fiber-reinforced concrete | CSTBD | I | 90 | 5.92 | 15 | 75 | 25 |  | -1.26
238 | fiber-reinforced concrete | CSTBD | I | 90 | 5.92 | 15 | 75 | 25 |  | -1.52
239 | fiber-reinforced concrete | CSTBD | I | 0 | 5.59 | 15 | 75 | 25 |  | 0.52
240 | fiber-reinforced concrete | CSTBD | I | 0 | 5.59 | 15 | 75 | 25 |  | 0.51
241 | fiber-reinforced concrete | CSTBD | I | 0 | 5.59 | 15 | 75 | 25 |  | 0.49
242 | fiber-reinforced concrete | CSTBD | III | 15 | 5.59 | 15 | 75 | 25 |  |  |  | 0.62
243 | fiber-reinforced concrete | CSTBD | III | 15 | 5.59 | 15 | 75 | 25 |  |  |  | 0.63
244 | fiber-reinforced concrete | CSTBD | III | 15 | 5.59 | 15 | 75 | 25 |  |  |  | 0.68
245 | fiber-reinforced concrete | CSTBD | II | 28.83 | 5.59 | 15 | 75 | 25 |  |  | 0.76
246 | fiber-reinforced concrete | CSTBD | II | 28.83 | 5.59 | 15 | 75 | 25 |  |  | 0.83
247 | fiber-reinforced concrete | CSTBD | II | 28.83 | 5.59 | 15 | 75 | 25 |  |  | 0.81
248 | fiber-reinforced concrete | CSTBD | III | 45 | 5.59 | 15 | 75 | 25 |  |  |  | 1.02
249 | fiber-reinforced concrete | CSTBD | III | 45 | 5.59 | 15 | 75 | 25 |  |  |  | 1.04
250 | fiber-reinforced concrete | CSTBD | III | 45 | 5.59 | 15 | 75 | 25 |  |  |  | 0.9
251 | fiber-reinforced concrete | CSTBD | III | 60 | 5.59 | 15 | 75 | 25 |  |  |  | 1.24
252 | fiber-reinforced concrete | CSTBD | III | 60 | 5.59 | 15 | 75 | 25 |  |  |  | 1.16
253 | fiber-reinforced concrete | CSTBD | III | 60 | 5.59 | 15 | 75 | 25 |  |  |  | 1.02
254 | fiber-reinforced concrete | CSTBD | III | 75 | 5.59 | 15 | 75 | 25 |  |  |  | 1.3
255 | fiber-reinforced concrete | CSTBD | III | 75 | 5.59 | 15 | 75 | 25 |  |  |  | 1.22
256 | fiber-reinforced concrete | CSTBD | III | 75 | 5.59 | 15 | 75 | 25 |  |  |  | 1.37
257 | fiber-reinforced concrete | CSTBD | I | 90 | 5.59 | 15 | 75 | 25 |  | -1.29
258 | fiber-reinforced concrete | CSTBD | I | 90 | 5.59 | 15 | 75 | 25 |  | -1.38
259 | fiber-reinforced concrete | CSTBD | I | 90 | 5.59 | 15 | 75 | 25 |  | -1.4
260 | white travertine | CCNBD | I | 28 | 5.32 | 13 | 74 | 24
261 | white travertine | CCNBD | II | 28 | 5.32 | 13 | 74 | 24
262 | white travertine | CCNBD | I | 28 | 4.87 | 13 | 74 | 24 |  | 0.54
263 | white travertine | CCNBD | II | 28 | 4.87 | 13 | 74 | 24 |  |  | 1.36
264 | white travertine | CCNBD | I | 28 | 4.87 | 13 | 74 | 24 |  | 0.54
265 | white travertine | CCNBD | II | 28 | 4.87 | 13 | 74 | 24 |  |  | 1.24
266 | white travertine | CCNBD | I | 28 | 4.21 | 13 | 74 | 24 |  | 0.47
267 | white travertine | CCNBD | II | 28 | 4.21 | 13 | 74 | 24 |  |  | 1.12
268 | marble | CCNBD | I | 0 | 5.4 | 0.45 | 75 | 30 |  | 1.3
269 | marble | CCNBD | III | 8 | 5.4 | 0.45 | 75 | 30 |  |  |  | 1.23
270 | marble | CCNBD | III | 16 | 5.4 | 0.45 | 75 | 30 |  |  |  | 1.63
271 | marble | CCNBD | II | 23 | 5.4 | 0.45 | 75 | 30 |  |  | 1.45
272 | marble | CCNBD | I | 0 | 4.72 | 0.45 | 75 | 30 |  | 1.2
273 | marble | CCNBD | III | 8 | 4.72 | 0.45 | 75 | 30 |  |  |  | 1.13
274 | marble | CCNBD | III | 16 | 4.72 | 0.45 | 75 | 30 |  |  |  | 1.66
275 | marble | CCNBD | II | 23 | 4.72 | 0.45 | 75 | 30 |  |  | 1.85
276 | marble | CCNBD | I | 0 | 5.89 | 0.45 | 75 | 30 |  | 1.48
277 | marble | CCNBD | III | 8 | 5.89 | 0.45 | 75 | 30 |  |  |  | 1.33
278 | marble | CCNBD | III | 16 | 5.89 | 0.45 | 75 | 30 |  |  |  | 1.74
279 | marble | CCNBD | II | 23 | 5.89 | 0.45 | 75 | 30 |  |  | 1.9
280 | Changtai granite | CCNBD | I | 0 | 13.2 | 12.69 | 49.8 | 19.76 | 5.65 | 1.4
281 | Changtai granite | CCNBD | I | 0 | 13.2 | 13.04 | 49.8 | 19.62 | 6.44 | 1.63
282 | Changtai granite | CCNBD | I | 0 | 13.2 | 12.35 | 49.8 | 19.8 | 5.93 | 1.44
283 | Changtai granite | CCNBD | I | 0 | 13.2 | 12 | 49.8 | 19.62 | 7.07 | 1.69
284 | Changtai granite | CCNBD | I | 0 | 13.2 | 13.64 | 49.8 | 19.8 | 5.65 | 1.47
285 | Changtai granite | CCNBD | I | 0 | 13.2 | 12.64 | 49.8 | 20.06 | 7 | 1.71
286 | Changtai granite | CCNBD | I | 0 | 13.2 | 26.5 | 100.2 | 40 | 19.68 | 1.73
287 | Changtai granite | CCNBD | I | 0 | 13.2 | 24.24 | 100.2 | 40 | 19.06 | 1.59
288 | Changtai granite | CCNBD | I | 0 | 13.2 | 24.24 | 100.2 | 40 | 20.64 | 1.72
289 | Changtai granite | CCNBD | I | 0 | 13.2 | 23.32 | 100.2 | 40 | 19.5 | 1.71
290 | Changtai granite | CCNBD | I | 0 | 13.2 | 24.39 | 100.2 | 40 | 22.07 | 1.59
291 | Changtai granite | CCNBD | I | 0 | 13.2 | 24.24 | 100.2 | 40 | 20.6 | 1.84
292 | Changtai granite | CCNBD | I | 0 | 13.2 | 42.61 | 150.2 | 60 | 33.68 | 1.7
293 | Changtai granite | CCNBD | I | 0 | 13.2 | 39.8 | 150.2 | 60 | 39.99 | 1.85
294 | Changtai granite | CCNBD | I | 0 | 13.2 | 38.33 | 150.2 | 60 | 41.33 | 2.07
295 | Changtai granite | CCNBD | I | 0 | 13.2 | 42.61 | 150.2 | 60 | 36.52 | 1.92
296 | Changtai granite | CCNBD | I | 0 | 13.2 | 39.8 | 150.2 | 60 | 44.17 | 1.93
297 | Changtai granite | CCNBD | I | 0 | 13.2 | 42.61 | 150.2 | 60 | 40.81 | 2.12
298 | Harsin marble | CCNBD | I | 0 | 4.7 | 23.67 | 100.65 | 30 | 10.65 | 1
299 | Harsin marble | CCNBD | I | 0 | 4.7 | 23.37 | 105.4 | 29.2 | 14.54 | 1.3
300 | Harsin marble | CCNBD | I | 0 | 4.7 | 22.81 | 105.4 | 29.2 | 10.55 | 0.93
301 | Harsin marble | CCNBD | I | 0 | 4.7 | 24.24 | 105.4 | 29.2 | 13.94 | 0.12
302 | Harsin marble | CCNBD | I | 0 | 4.7 | 23.93 | 106.5 | 29.2 | 12.57 | 1.12
303 | Harsin marble | CCNBD | I | 0 | 4.7 | 21.69 | 106.5 | 29.2 | 11.25 | 1.01
304 | Harsin marble | CCNBD | I | 0 | 4.7 | 23.24 | 105.4 | 29.2 | 12.36 | 1.12
305 | Harsin marble | CCNBD | I | 0 | 4.7 | 22.62 | 100.65 | 29.2 | 12.1 | 1.15
306 | Harsin marble | CCNBD | I | 0 | 4.7 | 22.31 | 100.65 | 29.2 | 14.55 | 1.17
307 | Harsin marble | CCNBD | I | 0 | 4.7 | 23.45 | 105.4 | 29.2 | 14.36 | 1.27
308 | Harsin marble | CCNBD | I | 0 | 4.7 | 23.27 | 106.5 | 29.2 | 14.08 | 1.21
309 | Harsin marble | CCNBD | I | 0 | 4.7 | 25.13 | 106.5 | 29 | 12.68 | 1.06
310 | Harsin marble | CCNBD | I | 0 | 4.7 | 22.81 | 106.5 | 29.2 | 14.84 | 1.36
311 | Harsin marble | CCNBD | I | 0 | 4.7 | 24.14 | 106.5 | 29 | 12.29 | 1.09
312 | Harsin marble | CCNBD | I | 0 | 4.7 | 23.96 | 106.5 | 29.1 | 14.12 | 1.22
313 | Harsin marble | CCNBD | I | 0 | 4.7 | 23.3 | 100.65 | 30 | 10.17 | 0.89
314 | Harsin marble | CCNBD | I | 0 | 4.7 | 23.02 | 100.65 | 30 | 11.2 | 1.03
315 | Harsin marble | CCNBD | I | 0 | 4.7 | 23.71 | 105.4 | 29.2 | 13.74 | 1.19
316 | Harsin marble | CCNBD | I | 0 | 4.7 | 23.58 | 105.4 | 28.8 | 10.86 | 0.94
317 | Harsin marble | CCNBD | I | 0 | 4.7 | 22.92 | 100.65 | 30 | 11.16 | 1.03
318 | Harsin marble | CCNBD | I | 0 | 4.7 | 22.14 | 100.65 | 30 | 11.86 | 1.07
319 | Harsin marble | CCNBD | I | 0 | 4.7 | 28.46 | 126.5 | 29.3 | 14.12 | 1.21
320 | Harsin marble | CCNBD | II | 24 | 4.7 | 0 | 100.65 | 29.6 | 15.01 |  | 2.43
321 | Harsin marble | CCNBD | II | 24 | 4.7 | 0 | 100.65 | 30 | 10.74 |  | 1.73
322 | Harsin marble | CCNBD | II | 24 | 4.7 | 0 | 100.65 | 29.7 | 9.45 |  | 1.59
323 | Harsin marble | CCNBD | II | 24 | 4.7 | 0 | 105.4 | 29.2 | 16.24 |  | 2.5
324 | Harsin marble | CCNBD | II | 24 | 4.7 | 0 | 100.65 | 27.7 | 9.93 |  | 1.8
325 | Harsin marble | CCNBD | II | 24 | 4.7 | 0 | 100.65 | 29.6 | 12.68 |  | 2.07
326 | Harsin marble | CCNBD | II | 24 | 4.7 | 0 | 105.4 | 29.1 | 16.86 |  | 2.65
327 | Harsin marble | CCNBD | II | 24 | 4.7 | 0 | 105.4 | 28.7 | 12.7 |  | 1.93
328 | Harsin marble | CCNBD | II | 24 | 4.7 | 0 | 105.4 | 29.2 | 15.61 |  | 2.36
329 | Harsin marble | CCNBD | II | 24 | 4.7 | 0 | 105.4 | 29.2 | 12.94 |  | 2.01
330 | Harsin marble | CCNBD | II | 24 | 4.7 | 0 | 105.4 | 29.2 | 15.29 |  | 2.36
331 | Harsin marble | CCNBD | II | 24 | 4.7 | 0 | 106.5 | 29.2 | 16.96 |  | 2.57
332 | Harsin marble | CCNBD | II | 24 | 4.7 | 0 | 106.5 | 29.2 | 14.2 |  | 2.11
333 | Harsin marble | CCNBD | II | 24 | 4.7 | 0 | 106.5 | 29.2 | 19.7 |  | 2.89
334 | Harsin marble | CCNBD | II | 24 | 4.7 | 0 | 106.5 | 29.2 | 15.98 |  | 2.45
335 | Harsin marble | CCNBD | II | 24 | 4.7 | 0 | 106.5 | 29 | 14.29 |  | 1.98
336 | Harsin marble | CCNBD | II | 24 | 4.7 | 0 | 106.5 | 9.2 | 17.54 |  | 2.63
337 | Harsin marble | CCNBD | II | 24 | 4.7 | 0 | 106.5 | 29.1 | 14.84 |  | 2.26
338 | Harsin marble | CCNBD | II | 24 | 4.7 | 0 | 100.65 | 30 | 12.36 |  | 1.92
339 | Harsin marble | CCNBD | II | 24 | 4.7 | 0 | 105.4 | 29 | 15.19 |  | 2.38
340 | Harsin marble | CCNBD | II | 24 | 4.7 | 0 | 105.4 | 29.2 | 16.78 |  | 2.52
341 | Harsin marble | CCNBD | II | 24 | 4.7 | 0 | 106.5 | 31.5 | 14.17 |  | 2.1
342 | Harsin marble | CCNBD | I | 0 | 5.8 | 17.21 | 76 | 30 |  | 0.85
343 | Harsin marble | CCNBD | I | 0 | 5.8 | 17.21 | 76 | 30 |  | 0.78
344 | Harsin marble | CCNBD | I | 0 | 5.8 | 17.21 | 76 | 30 |  | 0.75
345 | Harsin marble | CCNBD | I | 0 | 5.8 | 17.21 | 76 | 30 |  | 1.13
346 | Harsin marble | CCNBD | I | 0 | 5.8 | 17.21 | 76 | 30 |  | 0.89
347 | Harsin marble | CCNBD | I | 0 | 5.8 | 17.21 | 76 | 30 |  | 0.91
348 | Harsin marble | CCNBD | I | 0 | 5.8 | 17.21 | 76 | 30 |  | 0.94
349 | Harsin marble | CCNBD | I | 0 | 5.8 | 17.21 | 76 | 30 |  | 1.1
350 | Harsin marble | CCNBD | I | 0 | 5.8 | 17.21 | 76 | 30 |  | 1.06
351 | Harsin marble | CCNBD | I | 0 | 5.8 | 17.21 | 76 | 30 |  | 0.95
352 | Harsin marble | CCNBD | I | 0 | 5.8 | 17.21 | 76 | 30 |  | 0.91
353 | Harsin marble | CCNBD | I | 0 | 5.8 | 17.21 | 76 | 30 |  | 1
354 | Harsin marble | CCNBD | I | 0 | 5.8 | 17.21 | 76 | 30 |  | 0.97
355 | Harsin marble | CSTBD | I | 0 | 5.8 | 10 | 76 | 30 |  | 0.7
356 | Harsin marble | CSTBD | I | 0 | 5.8 | 10 | 76 | 30 |  | 0.87
357 | Harsin marble | CSTBD | I | 0 | 5.8 | 10 | 76 | 30 |  | 0.97
358 | Harsin marble | CSTBD | I | 0 | 5.8 | 10 | 76 | 30 |  | 1.06
359 | Harsin marble | CSTBD | I | 0 | 5.8 | 10 | 76 | 30 |  | 0.95
360 | Harsin marble | CSTBD | I | 0 | 5.8 | 10 | 76 | 30 |  | 1.08
361 | Harsin marble | CSTBD | I | 0 | 5.8 | 10 | 76 | 30 |  | 0.85
362 | Harsin marble | CSTBD | I | 0 | 5.8 | 10 | 76 | 30 |  | 0.83
363 | Harsin marble | CSTBD | I | 0 | 5.8 | 10 | 76 | 30 |  | 0.77
364 | Harsin marble | CSTBD | I | 0 | 5.8 | 10 | 76 | 30 |  | 0.96
365 | Harsin marble | CSTBD | I | 0 | 5.8 | 10 | 76 | 30 |  | 0.64
366 | Harsin marble | CSTBD | I | 0 | 5.8 | 10 | 76 | 30 |  | 0.82
367 | Harsin marble | CSTBD | I | 0 | 5.8 | 10 | 76 | 30 |  | 0.96
368 | Harsin marble | CSTBD | I | 0 | 5.8 | 10 | 76 | 30 |  | 0.86
369 | sandstone | CCNBD | I | 0 | 16.1 | 11.95 | 50 | 17.95 | 1.53 | 0.49
370 | sandstone | CCNBD | I | 0 | 16.1 | 11.75 | 50 | 17.9 | 1.83 | 0.58
371 | sandstone | CCNBD | I | 0 | 16.1 | 11.93 | 50 | 17.98 | 1.75 | 0.56
372 | sandstone | CCNBD | I | 0 | 16.1 | 11.75 | 50 | 17.97 | 3.25 | 0.74
373 | sandstone | CCNBD | I | 0 | 16.1 | 12.23 | 55 | 20.95 | 3.7 | 0.85
374 | sandstone | CCNBD | I | 0 | 16.1 | 12.19 | 55 | 21.25 | 4.26 | 0.98
375 | sandstone | CCNBD | I | 0 | 16.1 | 12.11 | 55 | 21.5 | 4.2 | 0.96
376 | sandstone | CCNBD | I | 0 | 16.1 | 12.36 | 55 | 21.42 | 3.91 | 0.9
377 | sandstone | CCNBD | I | 0 | 16.1 | 12.36 | 55 | 21.58 | 9.92 | 2.5
378 | sandstone | CCNBD | I | 0 | 16.1 | 16.5 | 68 | 24.5 | 8.57 | 2.16
379 | sandstone | CCNBD | I | 0 | 16.1 | 16.47 | 68 | 24.45 | 7.54 | 1.9
380 | sandstone | CCNBD | I | 0 | 16.1 | 16.59 | 68 | 24.49 | 10.62 | 2.68
381 | sandstone | CCNBD | I | 0 | 16.1 | 16.76 | 68 | 24.51 | 9.37 | 2.36
382 | sandstone | CCNBD | I | 0 | 16.1 | 16.76 | 68 | 24.45 | 9.85 | 2.48
383 | sandstone | CCNBD | I | 0 | 16.1 | 16.25 | 68 | 24.5 | 11.12 | 2.23
384 | sandstone | CCNBD | I | 0 | 16.1 | 16.6 | 68 | 24.49 | 12.08 | 2.42
385 | sandstone | CCNBD | I | 0 | 16.1 | 17.57 | 74 | 26.66 | 11.06 | 2.22
386 | sandstone | CCNBD | I | 0 | 16.1 | 17.59 | 74 | 26.75 | 13.25 | 2.66
387 | sandstone | CCNBD | I | 0 | 16.1 | 17.9 | 74 | 26.65 | 13.45 | 2.7
388 | sandstone | CCNBD | I | 0 | 16.1 | 18.11 | 74 | 26.71 | 15.06 | 3.02
389 | sandstone | CCNBD | I | 0 | 16.1 | 17.4 | 74 | 26.72 | 13.56 | 2.72
390 | sandstone | CCNBD | I | 0 | 16.1 | 17.87 | 74 | 26.71 | 15.06 | 3.02
391 | sandstone | CCNBD | I | 0 | 16.1 | 17.85 | 74 | 26.7 | 13.56 | 2.72
392 | sandstone | CCNBD | I | 0 | 16.1 | 17.85 | 74 | 26.75 | 16.55 | 3.32
393 | sandstone | CCNBD | I | 0 | 16.1 | 19.74 | 80 | 34.3 | 21.53 | 3.15
394 | sandstone | CCNBD | I | 0 | 16.1 | 19.74 | 80 | 34.1 | 18.2 | 2.66
395 | sandstone | CCNBD | I | 0 | 16.1 | 19.1 | 80 | 34.14 | 18.48 | 2.7
396 | Dazhou sandstone | CCNBD | I | 0 | 4.6 | 18.02 | 73.8 | 29.22 |  | 0.76
397 | Dazhou sandstone | CCNBD | I | 0 | 4.6 | 17.97 | 73.8 | 30.62 |  | 0.72
398 | Dazhou sandstone | CCNBD | I | 0 | 4.6 | 17.85 | 73.8 | 29.85 |  | 0.73
399 | Dazhou sandstone | CCNBD | I | 0 | 4.6 | 17.89 | 73.8 | 30.4 |  | 0.72
400 | Dazhou sandstone | CCNBD | I | 0 | 4.6 | 17.82 | 73.8 | 29.15 |  | 0.75
401 | Dazhou sandstone | CCNBD | I | 0 | 4.6 | 18 | 73.8 | 30.99 |  | 0.72